## Sheet1
Powdered Additive | Base Resin A | Base Resin B | Stabilizer | Temperature | Screw Speed (RPM) | Toughness (J/m2) | Modulus (GPa)
0.26 | 0.3 | 0.36 | 0.08 | 439 | 90 | 643 | 5.6
0.26 | 0.16 | 0.5 | 0.07 | 455 | 110 | 603 | 4.7
0.32 | 0.05 | 0.59 | 0.06 | 473 | 110 | 685 | 3.9
0.19 | 0.45 | 0.28 | 0.05 | 422 | 80 | 536 | 5.2
0.19 | 0.74 | 0.05 | 0.09 | 388 | 100 | 491 | 7.1
0.39 | 0.16 | 0.38 | 0.06 | 456 | 80 | 739 | 4
0.19 | 0.16 | 0.57 | 0.09 | 455 | 80 | 563 | 5.3
0.13 | 0.6 | 0.19 | 0.06 | 406 | 120 | 416 | 6.1
0.45 | 0.16 | 0.31 | 0.09 | 456 | 120 | 800 | 3.5
0.39 | 0.45 | 0.08 | 0.06 | 423 | 120 | 731 | 3.9
0.26 | 0.05 | 0.65 | 0.09 | 473 | 120 | 603 | 3.7
0.39 | 0.05 | 0.52 | 0.06 | 473 | 120 | 699 | 3.1
0.39 | 0.3 | 0.23 | 0.05 | 439 | 120 | 741 | 4.1
0.45 | 0.05 | 0.46 | 0.08 | 473 | 90 | 739 | 3.1
0.32 | 0.3 | 0.29 | 0.09 | 439 | 120 | 669 | 4.5
0.45 | 0.3 | 0.17 | 0.06 | 439 | 120 | 757 | 4
0.13 | 0.45 | 0.34 | 0.08 | 422 | 110 | 451 | 5.7
0.19 | 0.6 | 0.13 | 0.08 | 405 | 110 | 517 | 6.1
0.13 | 0.16 | 0.63 | 0.06 | 455 | 80 | 483 | 4.7
0.26 | 0.6 | 0.06 | 0.09 | 405 | 90 | 616 | 6.4
0.32 | 0.16 | 0.44 | 0.07 | 456 | 110 | 699 | 3.9
0.13 | 0.3 | 0.49 | 0.06 | 439 | 80 | 464 | 5.1
0.32 | 0.45 | 0.15 | 0.06 | 422 | 90 | 677 | 4.9